## Sheet1
IPETRO PLANT
MASTERFILE EQUIPMENT
TOTAL NO. OF EQUIPMENT: 10 EQUIPMENTS
NO. | EQUIPMENT NO. | PMT NO. | EQUIPMENT DESCRIPTION | PARTS | PHASE | FLUID | MATERIAL INFORMATION |  |  | INSULATION | DESIGN |  | OPERATING
[7 empty] | TYPE | SPEC. | GRADE |  | TEMP. (°C) | PRESSURE (Mpa) | TEMP. (°C) | PRESSURE (Mpa)
1 | V-001 | MLK_PMT_10103_-_V-003 |  | Shell & Dished End |  | Condensate | Not Found | A/SA 516 | Gr.70 | N/A | 200 °C | 1,000 kPag | 185 °C | 1,000 kPag
|  |  |  | Flange, Manhole Flange and Cover |  | Condensate | Not Found | A/SA 105 |  | N/A | 200 °C | 1,000 kPag | 185 °C | 1,000 kPag
|  |  |  | Pipe |  | Condensate | Not Found | A/SA 106 | Gr.B | N/A | 200 °C | 1,000 kPag | 185 °C | 1,000 kPag
|  |  |  | Socket |  | Condensate | Not Found | A/SA 105 |  | N/A | 200 °C | 1,000 kPag | 185 °C | 1,000 kPag
|  |  |  | Reinforced Plate |  | Condensate | Not Found | A/SA 516 | Gr.70 | N/A | 200 °C | 1,000 kPag | 185 °C | 1,000 kPag
|  |  |  | Legs |  | Condensate | Structural Steel | S275JR |  | N/A | 200 °C | 1,000 kPag | 185 °C | 1,000 kPag
|  |  |  | Bolt & Nut (Pressure Retaining) |  | Condensate | Stainless Steel Bolting | SA193 / SA194 | B7 / 2H | N/A | 200 °C | 1,000 kPag | 185 °C | 1,000 kPag
|  |  |  | Bolt & Nut (External Fittings) |  | Condensate | Carbon Steel | JIS G3507 |  | N/A | 200 °C | 1,000 kPag | 185 °C | 1,000 kPag