## Sheet1
IPETRO PLANT
MASTERFILE EQUIPMENT
TOTAL NO. OF EQUIPMENT: 10 EQUIPMENTS
NO. | EQUIPMENT NO. | PMT NO. | EQUIPMENT DESCRIPTION | PARTS | PHASE | FLUID | MATERIAL INFORMATION |  |  | INSULATION | DESIGN |  | OPERATING
[7 empty] | TYPE | SPEC. | GRADE |  | TEMP. (°C) | PRESSURE (Mpa) | TEMP. (°C) | PRESSURE (Mpa)
1 | V-001 | MLK_PMT_10104_-_V-004 |  | Shell Plate |  | Hot Water | Stainless Steel | ASTM A240 | 304L | N/A | 120 °C | 4 BarG | 90 °C | 1 BarG
|  |  |  | 2:1 Ellipsoidal Head |  | Hot Water | Stainless Steel | ASTM A240 | 304L | N/A | 120 °C | 4 BarG | 90 °C | 1 BarG
|  |  |  | Lifting Lug |  | Hot Water | Stainless Steel | ASTM A240 | 304L | N/A | 120 °C | 4 BarG | 90 °C | 1 BarG
|  |  |  | Lifting Lug |  | Hot Water | Stainless Steel | ASTM A240 | 304L | N/A | 120 °C | 4 BarG | 90 °C | 1 BarG
|  |  |  | Saddle Plate |  | Hot Water | Stainless Steel | ASTM A240 | 304L | N/A | 120 °C | 4 BarG | 90 °C | 1 BarG
|  |  |  | Saddle Baseplate |  | Hot Water | Stainless Steel | ASTM A240 | 304L | N/A | 120 °C | 4 BarG | 90 °C | 1 BarG
|  |  |  | Saddle Baseplate |  | Hot Water | Stainless Steel | ASTM A240 | 304L | N/A | 120 °C | 4 BarG | 90 °C | 1 BarG
|  |  |  | Saddle Baseplate |  | Hot Water | Stainless Steel | ASTM A240 | 304L | N/A | 120 °C | 4 BarG | 90 °C | 1 BarG
|  |  |  | Flange |  | Hot Water | Stainless Steel | ASTM A182 | F304L | N/A | 120 °C | 4 BarG | 90 °C | 1 BarG
|  |  |  | Flange |  | Hot Water | Stainless Steel | ASTM A182 | F304L | N/A | 120 °C | 4 BarG | 90 °C | 1 BarG
|  |  |  | Neck |  | Hot Water | Stainless Steel | ASTM A312 | TP304L | N/A | 120 °C | 4 BarG | 90 °C | 1 BarG
|  |  |  | Neck |  | Hot Water | Stainless Steel | ASTM A312 | TP304L | N/A | 120 °C | 4 BarG | 90 °C | 1 BarG
|  |  |  | Flange |  | Hot Water | Stainless Steel | ASTM A182 | F304L | N/A | 120 °C | 4 BarG | 90 °C | 1 BarG
|  |  |  | Flange |  | Hot Water | Stainless Steel | ASTM A182 | F304L | N/A | 120 °C | 4 BarG | 90 °C | 1 BarG
|  |  |  | Neck |  | Hot Water | Stainless Steel | ASTM A312 | TP304L | N/A | 120 °C | 4 BarG | 90 °C | 1 BarG
|  |  |  | Flange |  | Hot Water | Stainless Steel | ASTM A182 | F304L | N/A | 120 °C | 4 BarG | 90 °C | 1 BarG
|  |  |  | Neck |  | Hot Water | Stainless Steel | ASTM A312 | TP304L | N/A | 120 °C | 4 BarG | 90 °C | 1 BarG
|  |  |  | Neck |  | Hot Water | Stainless Steel | ASTM A312 | TP304L | N/A | 120 °C | 4 BarG | 90 °C | 1 BarG
|  |  |  | Flange |  | Hot Water | Stainless Steel | ASTM A182 | F304L | N/A | 120 °C | 4 BarG | 90 °C | 1 BarG
|  |  |  | Neck |  | Hot Water | Stainless Steel | ASTM A312 | TP304L | N/A | 120 °C | 4 BarG | 90 °C | 1 BarG
|  |  |  | Neck |  | Hot Water | Stainless Steel | ASTM A312 | TP304L | N/A | 120 °C | 4 BarG | 90 °C | 1 BarG
|  |  |  | Blind Flange |  | Hot Water | Stainless Steel | ASTM A182 | F304L | N/A | 120 °C | 4 BarG | 90 °C | 1 BarG
|  |  |  | Spiral Wound Gasket |  | Hot Water | Stainless Steel | ASTM A182 | F304L | N/A | 120 °C | 4 BarG | 90 °C | 1 BarG
|  |  |  | Flange |  | Hot Water | Stainless Steel | ASTM A182 | F304L | N/A | 120 °C | 4 BarG | 90 °C | 1 BarG
|  |  |  | Neck |  | Hot Water | Stainless Steel | ASTM A312 | TP304L | N/A | 120 °C | 4 BarG | 90 °C | 1 BarG
|  |  |  | Stud Bolt |  | Hot Water | Stainless Steel Bolting | ASTM A193 | B8M | N/A | 120 °C | 4 BarG | 90 °C | 1 BarG
|  |  |  | Nuts & Washer |  | Hot Water | Heavy Hex Nuts | ASTM A194 | GR 2H | N/A | 120 °C | 4 BarG | 90 °C | 1 BarG
|  |  |  | Bracket 1 |  | Hot Water | Not Found | ASTM A36 | None | N/A | 120 °C | 4 BarG | 90 °C | 1 BarG
|  |  |  | Angle Bar |  | Hot Water | Not Found | ASTM A36 | None | N/A | 120 °C | 4 BarG | 90 °C | 1 BarG
|  |  |  | Bracket 2 |  | Hot Water | Not Found | ASTM A36 | None | N/A | 120 °C | 4 BarG | 90 °C | 1 BarG
|  |  |  | Bracket 3 |  | Hot Water | Not Found | ASTM A36 | None | N/A | 120 °C | 4 BarG | 90 °C | 1 BarG
|  |  |  | Grating |  | Hot Water | Not Found | ASTM A36 | None | N/A | 120 °C | 4 BarG | 90 °C | 1 BarG
|  |  |  | Angle Bar |  | Hot Water | Not Found | ASTM A36 | None | N/A | 120 °C | 4 BarG | 90 °C | 1 BarG
|  |  |  | Angle Bar |  | Hot Water | Not Found | ASTM A36 | None | N/A | 120 °C | 4 BarG | 90 °C | 1 BarG
|  |  |  | Flat Plate |  | Hot Water | Not Found | ASTM A36 | None | N/A | 120 °C | 4 BarG | 90 °C | 1 BarG
|  |  |  | Flat Plate |  | Hot Water | Not Found | ASTM A36 | None | N/A | 120 °C | 4 BarG | 90 °C | 1 BarG
|  |  |  | Angle Bar |  | Hot Water | Not Found | ASTM A36 | None | N/A | 120 °C | 4 BarG | 90 °C | 1 BarG
|  |  |  | Angle Bar |  | Hot Water | Not Found | ASTM A36 | None | N/A | 120 °C | 4 BarG | 90 °C | 1 BarG
|  |  |  | Side Rail |  | Hot Water | Not Found | ASTM A36 | None | N/A | 120 °C | 4 BarG | 90 °C | 1 BarG
|  |  |  | Ladder Bracket |  | Hot Water | Not Found | ASTM A36 | None | N/A | 120 °C | 4 BarG | 90 °C | 1 BarG
|  |  |  | Round Bar |  | Hot Water | Not Found | ASTM A36 | None | N/A | 120 °C | 4 BarG | 90 °C | 1 BarG
|  |  |  | Saddle Support Plate |  | Hot Water | Stainless Steel | ASTM A240 | 304L | N/A | 120 °C | 4 BarG | 90 °C | 1 BarG
|  |  |  | Pad Plate |  | Hot Water | Not Found | ASTM A36 | None | N/A | 120 °C | 4 BarG | 90 °C | 1 BarG
|  |  |  | Pad Plate |  | Hot Water | Not Found | ASTM A36 | None | N/A | 120 °C | 4 BarG | 90 °C | 1 BarG