## Sheet1
IPETRO PLANT
MASTERFILE EQUIPMENT
TOTAL NO. OF EQUIPMENT: 10 EQUIPMENTS
NO. | EQUIPMENT NO. | PMT NO. | EQUIPMENT DESCRIPTION | PARTS | PHASE | FLUID | MATERIAL INFORMATION |  |  | INSULATION | DESIGN |  | OPERATING
[7 empty] | TYPE | SPEC. | GRADE |  | TEMP. (°C) | PRESSURE (Mpa) | TEMP. (°C) | PRESSURE (Mpa)
1 | V-001 | MLK_PMT_10102_-_V-002_1 |  | PLATE 1571x600x5MM SHELL TO BE ROLLED |  | DMS0 | Stainless Steel | SA-240M | 316L | N/A | 100 °C | 1.1 BarG | 100 °C | 1.0 BarG
|  |  |  | DISH HEAD 8MM THK TO BE FORMED TO 2:1 TYPE |  | DMS0 | Stainless Steel | SA-240M | 316L | N/A | 100 °C | 1.1 BarG | 100 °C | 1.0 BarG
|  |  |  | SEAMLESS PIPE DN50 x 8.7 SCH 40S |  | DMS0 | Stainless Steel | SA-312M TP | 316L | N/A | 100 °C | 1.1 BarG | 100 °C | 1.0 BarG
|  |  |  | SEAMLESS PIPE DN25 x 3.00 SCH 40S |  | DMS0 | Stainless Steel | SA-312M TP | 316L | N/A | 100 °C | 1.1 BarG | 100 °C | 1.0 BarG
|  |  |  | SEAMLESS PIPE DN150 x 11.2 SCH 40S |  | DMS0 | Stainless Steel | SA-312M TP | 316L | N/A | 100 °C | 1.1 BarG | 100 °C | 1.0 BarG
|  |  |  | FLANGE DN50 CLASS 150 WN'RF SCH 40S |  | DMS0 | Stainless Steel | SA-182M | F316L | N/A | 100 °C | 1.1 BarG | 100 °C | 1.0 BarG
|  |  |  | FLANGE DN25 CLASS 150 WN'RF SCH 40S |  | DMS0 | Stainless Steel | SA-182M | F316L | N/A | 100 °C | 1.1 BarG | 100 °C | 1.0 BarG
|  |  |  | FLANGE DN150 CLASS 150 WN'RF SCH 40S |  | DMS0 | Stainless Steel | SA-182M | F316L | N/A | 100 °C | 1.1 BarG | 100 °C | 1.0 BarG
|  |  |  | BASE PLATE 150 x 150 x 5MM THK |  | DMS0 | Stainless Steel | SA-240M | Gr 304L | N/A | 100 °C | 1.1 BarG | 100 °C | 1.0 BarG
|  |  |  | LIFTING LUG PLATE 190 x 80 x 6MM THK |  | DMS0 | Stainless Steel | SA-240M | Gr 304L | N/A | 100 °C | 1.1 BarG | 100 °C | 1.0 BarG
|  |  |  | DOUBLER PLATE 120 x 150 x 12.7MM THK |  | DMS0 | Stainless Steel | SA-240M | Gr 304L | N/A | 100 °C | 1.1 BarG | 100 °C | 1.0 BarG
|  |  |  | EQUAL ANGLE BAR 3" x 3" x 1/4" THK |  | DMS0 | Stainless Steel | SA-240M | Gr 304L | N/A | 100 °C | 1.1 BarG | 100 °C | 1.0 BarG
|  |  |  | EARTHING LUG |  | DMS0 | Stainless Steel | SA-240M | Gr 304L | N/A | 100 °C | 1.1 BarG | 100 °C | 1.0 BarG