## Sheet1
IPETRO PLANT
MASTERFILE EQUIPMENT
TOTAL NO. OF EQUIPMENT: 10 EQUIPMENTS
NO. | EQUIPMENT NO. | PMT NO. | EQUIPMENT DESCRIPTION | PARTS | PHASE | FLUID | MATERIAL INFORMATION |  |  | INSULATION | DESIGN |  | OPERATING
[7 empty] | TYPE | SPEC. | GRADE |  | TEMP. (°C) | PRESSURE (Mpa) | TEMP. (°C) | PRESSURE (Mpa)
1 | V-001 | MLK_PMT_10102_-_V-002_1 |  | PLATE 157x600x5mm SHELL TO BE ROLLED |  | DMSO | Stainless Steel | SA 240 M | 316L | N/A | 100 °C | 1.1 BarG | 100 °C | 1.0 BarG
|  |  |  | PLATE 157x600x5mm SHELL TO BE ROLLED |  | DMSO | Stainless Steel | SA 240 M | 316L | N/A | 100 °C | 1.1 BarG | 100 °C | 1.0 BarG
|  |  |  | DISH HEAD 81mm TO BE FORMED T.0 2:1 TYPE |  | DMSO | Stainless Steel | SA 240 M | 316L | N/A | 100 °C | 1.1 BarG | 100 °C | 1.0 BarG
|  |  |  | DISH HEAD 81mm TO BE FORMED T.0 2:1 TYPE |  | DMSO | Stainless Steel | SA 240 M | 316L | N/A | 100 °C | 1.1 BarG | 100 °C | 1.0 BarG
|  |  |  | SEAMLESS PIPE DN50 x 67 SCH 40s |  | DMSO | Stainless Steel | SA 312 M TP | 316L | N/A | 100 °C | 1.1 BarG | 100 °C | 1.0 BarG
|  |  |  | SEAMLESS PIPE DN25 x 100 SCH 40s |  | DMSO | Stainless Steel | SA 312 M TP | 316L | N/A | 100 °C | 1.1 BarG | 100 °C | 1.0 BarG
|  |  |  | SEAMLESS PIPE DN150 x 112 SCH 40s |  | DMSO | Stainless Steel | SA 312 M TP | 316L | N/A | 100 °C | 1.1 BarG | 100 °C | 1.0 BarG
|  |  |  | FLANGE DN50 CLASS 150 WNRF SCH 40s |  | DMSO | Stainless Steel | SA 182 M | F316L | N/A | 100 °C | 1.1 BarG | 100 °C | 1.0 BarG
|  |  |  | FLANGE DN25 CLASS 150 WNRF SCH 40s |  | DMSO | Stainless Steel | SA 182 M | F316L | N/A | 100 °C | 1.1 BarG | 100 °C | 1.0 BarG
|  |  |  | FLANGE DN150 CLASS 150 WNRF SCH 40s |  | DMSO | Stainless Steel | SA 182 M | F316L | N/A | 100 °C | 1.1 BarG | 100 °C | 1.0 BarG
|  |  |  | BASE PLATE 150 x 150 x 5 thk |  | DMSO | Stainless Steel | SA 240 M | Gr. 304 | N/A | 100 °C | 1.1 BarG | 100 °C | 1.0 BarG
|  |  |  | LIFTING LUG PLATE 190 x 80 x 6 thk |  | DMSO | Stainless Steel | SA 240 M | Gr. 304 | N/A | 100 °C | 1.1 BarG | 100 °C | 1.0 BarG
|  |  |  | DOUBLER PLATE 120 x 150 x 12.7 thk |  | DMSO | Stainless Steel | SA 240 M | Gr. 304 | N/A | 100 °C | 1.1 BarG | 100 °C | 1.0 BarG
|  |  |  | EQUAL ANGLE BAR 3" x 3" x 1/4" thk |  | DMSO | Stainless Steel | SA 240 M | Gr. 304 | N/A | 100 °C | 1.1 BarG | 100 °C | 1.0 BarG
|  |  |  | EARTHING LUG |  | DMSO | Stainless Steel | SA 240 M | Gr. 304 | N/A | 100 °C | 1.1 BarG | 100 °C | 1.0 BarG